## Sheet1
Figure 2 Data |  | Localization | Media | Oleic Acid Conc. (%w/v) | PHB content (mg/g DCW)
|  | Cytosol | SC Media | 0 | 72.16539
|  | Cytosol | SC Media | 0.2 | 61.13871
|  | Cytosol | SC Media | 0.5 | 41.60873
|  | Cytosol | YN Media | 0 | 45.49935
|  | Cytosol | YN Media | 0.2 | 48.20129
|  | Cytosol | YN Media | 0.5 | 35.97387
|  | Cytosol | Minimal Media | 0 | 81.68205
|  | Cytosol | Minimal Media | 0.2 | 65.04953
|  | Cytosol | Minimal Media | 0.5 | 36.83657
|  | Peroxisome | SC Media | 0 | 0
|  | Peroxisome | SC Media | 0.2 | 0
|  | Peroxisome | SC Media | 0.5 | 0.3552785
|  | Peroxisome | YN Media | 0 | 0
|  | Peroxisome | YN Media | 0.2 | 1.258662
|  | Peroxisome | YN Media | 0.5 | 2.662192
|  | Peroxisome | Minimal Media | 0 | 0
|  | Peroxisome | Minimal Media | 0.2 | 0
|  | Peroxisome | Minimal Media | 0.5 | 0
Figure 3 Data |  |  |  | Peroxisomal expression
|  | PHB content (mg/g DCW) |  |  | OD
| time (hours) | Avg. from triplicate | Std. Dev. |  | Avg. from triplicate | Std. Dev.
| 0 | 0 | 0 |  | 0 | 0
| 24 | 0 | 0 |  | 3.686667 | 0.280238
| 48 | 0.7037533 | 0.0564826 |  | 3.596667 | 0.1342882
| 72 | 2.955851 | 0.9259802 |  | 3.82 | 0.1637071
| 96 | 4.59224 | 1.597522 |  | 3.99 | 0.08717798
| 120 | 7.340928 | 1.099934 |  | 4.163333 | 0.1250333
| 144 | 6.982947 | 0.9736049 |  | 4.336667 | 0.2059935
| 168 | 6.498473 | 1.210638 |  | 4.396667 | 0.4593836
Cytosolic expression
|  | PHB content (mg/g DCW) |  |  | OD
| time (hours) | Avg. from triplicate | Std. Dev. |  | Avg. from triplicate | Std. Dev.
| 0 | 0 | 0 |  | 0 | 0
| 12 | 12.21437 | 0.8667344 |  | 1.9415 | 0.1681837
| 24 | 27.07782 | 0.4992669 |  | 5.042723 | 0.03586962
| 48 | 26.85851 | 1.144354 |  | 5.143681 | 0.2113056
| 72 | 27.60562 | 1.962629 |  | 5.412902 | 0.1703217
| 96 | 29.72067 | 1.578995 |  | 5.803791 | 0.2578421
| 120 | 26.85275 | 0.9346608 |  | 6.075601 | 0.2784231
| 144 | 25.54127 | 1.577066 |  | 6.13514 | 0.3539286
| 168 | 24.01974 | 0.8443817 |  | 6.093721 | 0.2245883
Figure 4 data
|  | PHB content (mg/g DCW) |  |  |  | OD
|  |  | Oleic Acid Concentration |  |  |  | Oleic Acid Concentration
| Knockout | 0.5% | 0.2% | 0% |  | 0.5% | 0.2% | 0%
| WT | 11.07013 | 6.738203 | 1.090817 |  | 6.143514 | 6.0035352 | 5.3969604
| Δaat2 | 9.669632 | 6.706996 | 1.668024 |  | 6.2005424 | 6.0190884 | 5.6872868
| Δadr1 | 0.6691829 | 0.3264141 | 0.3652323 |  | 5.9309536 | 6.5997412 | 5.0910808
| Δrpd3 | 11.46048 | 6.972837 | 1.246858 |  | 6.0190884 | 6.532344 | 5.2984568
| Δsin3 | 4.148655 | 6.863601 | 0.9172548 |  | 5.3451164 | 5.858372 | 4.7022508
| Δpot1 | 0 | 0 | 0 |  | 5.9516912 | 6.1331452 | 5.4643576
| Δpox1 | 0 | 0 | 0 |  | 6.0294572 | 5.936138 | 5.4799108
| Δpex5 | 0 | 0.08259935 | 0.4847028 |  | 6.236098 | 10.414206 | 8.752282
| Δpex7 | 0 | 0.04820899 | 0 |  | 5.464675 | 8.457174 | 8.449408
| Δopi1 | 1.67203 | 8.213915 | 0.7223602 |  | 5.288088 | 6.2057268 | 5.1740312
| Δinp2 | 5.124416 | 7.401147 | 0.6544142 |  | 6.2368332 | 6.5790036 | 4.691882
| Δslt2 | 7.2776 | 6.390064 | 0.4973218 |  | 5.4747264 | 5.210322 | 4.40674
| Δatg36 | 10.24441 | 7.661853 | 0.7968899 |  | 6.0553792 | 6.6204788 | 5.6302584
| Δino1 | 5.353054 | 10.42354 | 0.2185506 |  | 6.1227764 | 6.8278548 | 4.5933784